{"text_format":"1","workbook":"xlsx","n_sheets":7,"sheets":["Sheet7","Sheet6","Sheet5","Sheet4","Sheet3","Sheet2","Sheet1"],"not_rendered":{"charts":0,"images":0,"macros":1,"external_links":0,"defined_names":7,"comments":0,"pivot_tables":0},"unopened":[],"bounds":{"document_bytes":16777216,"sheet_cells":100000,"rows_first":2000,"rows_last":500,"rows_between":2000,"halvings":0,"cell_chars":16384,"cell_head_chars":4096},"cells_cut":0,"cells_raw":0,"read":"whole","date_system":"1900"}

{"sheet":"Sheet7","index":0,"n_rows":41,"n_cols":11,"rows_kept":41,"cut":false,"hidden":false,"merged":[]}
[{"$f":"CalculateConcentrateSolidMassFlowRate(E3,E20:E63,F20:H63,L20:N63)","v":{"$error":"#VALUE!"}},"Selected","flows"]
["Selected"]
[null,null,"9->10","->10","->11","->12","->13","->14","->15"]
["Size","Size","14511t/h","14511t/h","14511t/h","4413t/h","14511t/h","19313t/h","4807t/h"]
[1,1,0.57999999999999996,0.57999999999999996,0.57999999999999996,0.12,0.59,0.46,0]
[2,2,0.61,0.61,0.61,0.12,0.62,0.49,0]
[4,4,0.63,0.63,0.63,0.13,0.65,0.54,0]
[8,8,0.68,0.68,0.68,0.15,0.71,0.61,0]
[16,16,0.73,0.73,0.73,0.2,0.8,0.74,7.0000000000000007E-2]
[32,32,0.78,0.78,0.79,0.33,0.9,0.91,0.62]
[64,64,0.82,0.82,0.85,0.49,1,1,0.99]
[]
[]
[]
[]
[]
[]
[]
[]
[]
[]
[]
[]
[]
[]
[]
[]
[]
[]
[]
[]
[]
[]
[]
[]
[]
[]
[]
[]
[]
[null,null,null,null,null,null,null,null,null,null,{"$f":"SubtractStreams(K3:K7,_xlfn.ANCHORARRAY(L3))","v":{"$error":"#VALUE!"}}]

{"sheet":"Sheet6","index":1,"n_rows":11,"n_cols":9,"rows_kept":11,"cut":false,"hidden":false,"merged":[]}
[null,"Selected","flows"]
["Selected"]
[null,null,"9->10","->10","->11","->12","->13","->14","->15"]
["Size","Size","14511t/h","14511t/h","14511t/h","4413t/h","14511t/h","19313t/h","4807t/h"]
[1,1,0.57999999999999996,0.57999999999999996,0.57999999999999996,0.12,0.59,0.46,0]
[2,2,0.61,0.61,0.61,0.12,0.62,0.49,0]
[4,4,0.63,0.63,0.63,0.13,0.65,0.54,0]
[8,8,0.68,0.68,0.68,0.15,0.71,0.61,0]
[16,16,0.73,0.73,0.73,0.2,0.8,0.74,7.0000000000000007E-2]
[32,32,0.78,0.78,0.79,0.33,0.9,0.91,0.62]
[64,64,0.82,0.82,0.85,0.49,1,1,0.99]

{"sheet":"Sheet5","index":2,"n_rows":11,"n_cols":9,"rows_kept":11,"cut":false,"hidden":false,"merged":[]}
[null,"Selected","flows"]
["Selected"]
[null,null,"9->10","->10","->11","->12","->13","->14","->15"]
["Size","Size","14511t/h","14511t/h","14511t/h","4413t/h","14511t/h","19313t/h","4807t/h"]
[1,1,0.57999999999999996,0.57999999999999996,0.57999999999999996,0.12,0.59,0.46,0]
[2,2,0.61,0.61,0.61,0.12,0.62,0.49,0]
[4,4,0.63,0.63,0.63,0.13,0.65,0.54,0]
[8,8,0.68,0.68,0.68,0.15,0.71,0.61,0]
[16,16,0.73,0.73,0.73,0.2,0.8,0.74,7.0000000000000007E-2]
[32,32,0.78,0.78,0.79,0.33,0.9,0.91,0.62]
[64,64,0.82,0.82,0.85,0.49,1,1,0.99]

{"sheet":"Sheet4","index":3,"n_rows":11,"n_cols":9,"rows_kept":11,"cut":false,"hidden":false,"merged":[]}
[null,"Selected","flows"]
["Selected"]
[null,null,"9->10","->10","->11","->12","->13","->14","->15"]
["Size","Size","14511t/h","14511t/h","14511t/h","4413t/h","14511t/h","19313t/h","4807t/h"]
[1,1,0.57999999999999996,0.57999999999999996,0.57999999999999996,0.12,0.59,0.46,0]
[2,2,0.61,0.61,0.61,0.12,0.62,0.49,0]
[4,4,0.63,0.63,0.63,0.13,0.65,0.54,0]
[8,8,0.68,0.68,0.68,0.15,0.71,0.61,0]
[16,16,0.73,0.73,0.73,0.2,0.8,0.74,7.0000000000000007E-2]
[32,32,0.78,0.78,0.79,0.33,0.9,0.91,0.62]
[64,64,0.82,0.82,0.85,0.49,1,1,0.99]

{"sheet":"Sheet3","index":4,"n_rows":11,"n_cols":9,"rows_kept":11,"cut":false,"hidden":false,"merged":[]}
[null,"Selected","flows"]
["Selected"]
[null,null,"9->10","->10","->11","->12","->13","->14","->15"]
["Size","Size","14511t/h","14511t/h","14511t/h","4413t/h","14511t/h","19313t/h","4807t/h"]
[1,1,0.57999999999999996,0.57999999999999996,0.57999999999999996,0.12,0.59,0.46,0]
[2,2,0.61,0.61,0.61,0.12,0.62,0.49,0]
[4,4,0.63,0.63,0.63,0.13,0.65,0.54,0]
[8,8,0.68,0.68,0.68,0.15,0.71,0.61,0]
[16,16,0.73,0.73,0.73,0.2,0.8,0.74,7.0000000000000007E-2]
[32,32,0.78,0.78,0.79,0.33,0.9,0.91,0.62]
[64,64,0.82,0.82,0.85,0.49,1,1,0.99]

{"sheet":"Sheet2","index":5,"n_rows":11,"n_cols":9,"rows_kept":11,"cut":false,"hidden":false,"merged":[]}
[null,"Selected","flows"]
["Selected"]
[null,null,"9->10","->10","->11","->12","->13","->14","->15"]
["Size","Size","14511t/h","14511t/h","14511t/h","4413t/h","14511t/h","19313t/h","4807t/h"]
[1,1,0.57999999999999996,0.57999999999999996,0.57999999999999996,0.12,0.59,0.46,0]
[2,2,0.61,0.61,0.61,0.12,0.62,0.49,0]
[4,4,0.63,0.63,0.63,0.13,0.65,0.54,0]
[8,8,0.68,0.68,0.68,0.15,0.71,0.61,0]
[16,16,0.73,0.73,0.73,0.2,0.8,0.74,7.0000000000000007E-2]
[32,32,0.78,0.78,0.79,0.33,0.9,0.91,0.62]
[64,64,0.82,0.82,0.85,0.49,1,1,0.99]

{"sheet":"Sheet1","index":6,"n_rows":33,"n_cols":23,"rows_kept":33,"cut":false,"hidden":false,"merged":[]}
[]
[null,null,null,"I+InitializeFromRangesAndPSDComponents(C2:C3,A4:A6,B15:B58,C15:E58)"]
[null,{"$f":"TotalMassFlowRate(,,C2:C3,,,,B17:B60,C17:E60)","v":{"$error":"#VALUE!"}}]
[]
[null,null,null,null,null,null,null,null,null,null,null,{"$f":"CalculateConcentrateMatrix(B5:B49,D5:F49,H5:J49)","v":{"$error":"#VALUE!"}}]
[]
[null,{"$f":"com","v":{"$error":"#NAME?"}}]
[{"$f":"ini","v":{"$error":"#NAME?"}},null,null,null,null,null,null,null,{"$f":"PulpDensity($A$5:$A$7,D$3:D$7)","v":0}]
[]
[]
[]
[]
[]
[]
[]
[]
[]
[]
[]
[]
[]
[]
[]
[]
[]
[]
[]
[]
[]
[]
[]
[]
[null,null,null,null,null,null,null,null,null,null,null,null,null,null,null,null,null,null,null,null,null,null,"IS"]